## Sheet1
Laminate.xls
To determine strength and stiffness of a laminate
By Alex Slocum 3/10/2004, Last modified 10/21/2004 by Xue'en Yang
Enters numbers in BOLD, Results in RED
Max allowable adhesive shear stress, tauadh | 6900000
Max allowable outer laminate stress, siglam | 150000000
Width of the laminate, w | 0.1
Applied force, F | 10
Length of beam, L | 0.2
Bending moment, M | 2
Location of nuetral axis from top surface, yna | 0.00785
EI for the laminate, EI | 1049.314
Shear stress at top laminate bond layer, taubond | 7121.721
Adhesive stress factor (must be <1) | 0.001032134
Outer laminate stress factor (must be <1) | 0.006225018
Layer properties. Enter "0" if layer does not exist |  | Material | total thickness | Mid-ply bending stress
Thickness of layer 1, t_1 | 0.0015 | aluminum | 0.0015 | 933752.7
Modulus of layer 1, E_1 | 69000000000
Thickness of layer 2, t_2 | 0.00254 | birch | 0.00404 | 1103.807
Modulus of layer 2, E_2 | 114000000
Thickness of layer 3, t_3 | 0.00254 | birch | 0.00658 | 551.9033
Modulus of layer 3, E_3 | 114000000
Thickness of layer 4, t_4 | 0.00254 | birch | 0.00912 | 0
Modulus of layer 4, E_4 | 114000000
Thickness of layer 5, t_5 | 0.00254 | birch | 0.01166 | -551.9033
Modulus of layer 5, E_5 | 114000000
Thickness of layer 6, t_6 | 0.00254 | birch | 0.0142 | -1103.807
Modulus of layer 6, E_6 | 114000000
Thickness of layer 7, t_7 | 0.0015 | aluminum | 0.0157 | -933752.7
Modulus of layer 7, E_7 | 69000000000
Thickness of layer 8, t_8 |  |  | 0.0157 | -1.496215e-11
Modulus of layer 8, E_8
Thickness of layer 9, t_9 |  |  | 0.0157 | -1.496215e-11
Modulus of layer 9, E_9
Thickness of layer 10, t_10 |  |  | 0.0157 | -1.496215e-11
Modulus of layer 10, E_10
Equations
Modulus of selected materials
Source: |  |  | Modulus of rupture (max bending stress)
http://www.wood-handbook.com/wood-handbook-chapter-4-2-mechanical-properties-of-wood
| E (psi) | E (Pa) | psi | Pa
Southern yellow pine | 1600000 | 11040000000 | 11014.49 | 76000000
Birch, yellow | 2028985.5 | 14000000000 | 16521.74 | 114000000
Oak, northern red | 1811594.2 | 12500000000 | 14347.83 | 99000000
Maple, sugar | 1826087.0 | 12600000000 | 9420.29 | 65000000
Note: Assume modulus perpendicular to grain is 10% of that along the grain