## Hcontact.xls
Hertz_contact_line.xls
To determine Hertz contact stress between two cylinders
By Alex Slocum, last modified 2/10/2004 by Alex Slocum
Enters numbers in BOLD, Results in RED
Smaller cylinder 1 diameter, d_1 (mm) | 2
Larger cylinder 2 (or flat plane) diameter, d_2 (mm) | 1000000
Length, L (mm) | 2
Applied load, F (N) | 50
Elastic modulus Eone (N/mm^2) | 2000 | Equivelent modulus, Ee (N/mm^2) | 2162.024
Elastic modulus Etwo (N/mm^2) | 200000 | Equivelent modulus, E1e (N/mm^2) | 2183.645
Poisson's ratio vone | 0.29 | Equivelent modulus, E2e (N/mm^2) | 218364.5
Poisson's ratio vtwo | 0.29
Ultimate tensile stress, sigult (N/mm^2) | 80
Depth below contact surface for evaluating deflection, do | 300
Rectangular contact zone width, 2b (mm) | 0.2426746 | For d_1 pressed against a rigid flat plate
Contact pressure, qcyl (N/mm^2) | 131.1674 | Conact area half-width b_1 | 0.1207353
Deflection motion of d_1 center, defl_1 (mm) | 0.02186878 | For d_2 pressed against a rigid flat plate
Deflection motion of d_2 center, defl_2 (mm) | 0.0006054455 | Conact area half-width b_2 | 8.537272
Total relative displacement of the cylinder's centers, dcyls (mm) | 0.02247422
Stress factor: Must be less than 1
Maximum shear stress/(ultimate tensile/2) | 0.9837552
Manufacturing issues
Surface roughness, Ra (mm) | 0.005
Potential induced contact width, Bra (mm) | 0.2
Coupling mean diameter, dcouple (mm) | 8
Maximum torque capability, Gammax (N-mm) | 400
Compare to sphere-on-flat-plate of same diameter:
Ronemaj | 1
Ronemin | 1 | costheta | 0
Rtwomaj | 1000 | theta | 1.570796
Rtwomin | 1000 | alpha | 1.003015
Phi (degrees) | 0 | beta | 1.001408
Equivelent radius Re | 0.4995005 | lambda | 0.7490373
ellipse c | 0.2595494
ellipse d | 0.2591338
Contact pressure, q | 354.9501
Stress ratio (must be less than 1) | 4.436876
Deflection at the one contact interface
Deflection (µunits) | 66943.92
Stiffness (load/µunits) | 0.0007468938
for circular contact a = c, a | 0.2595494
Depth at maximum shear stress/a | 0.6339315
Max shear stress/ultimate tensile | 1.487363
For a cylinder on a flat plate |  |  |  |  | 0.2999668
zinc | 0.02426746
depth | z/b_1 | sx/sultimate | sy/sultimate | sz/sultimate | tyx/sultimate | tzx/sultimate | tzy/sultimate
0 | 0 | -0.9509634 | -1.639592 | -1.639592 | -0.3443143 | -0.3443143 | 0
0.02426746 | 0.09349842 | -0.8661974 | -1.354416 | -1.632472 | -0.2441091 | -0.3831373 | -0.1390283
0.04853492 | 0.1869968 | -0.7896199 | -1.111171 | -1.611656 | -0.1607756 | -0.4110181 | -0.2502424
0.07280238 | 0.2804953 | -0.7209242 | -0.9072805 | -1.578665 | -0.09317814 | -0.4288704 | -0.3356922
0.09706984 | 0.3739937 | -0.6596394 | -0.7389133 | -1.535705 | -0.03963695 | -0.438033 | -0.398396
0.1213373 | 0.4674921 | -0.6051806 | -0.6015293 | -1.4853 | 0.001825674 | -0.4400599 | -0.4418856
0.1456048 | 0.5609905 | -0.5569009 | -0.4903984 | -1.42995 | 0.03325125 | -0.4365244 | -0.4697756
0.1698722 | 0.654489 | -0.5141378 | -0.4010044 | -1.371885 | 0.05656672 | -0.4288734 | -0.4854401
0.1941397 | 0.7479874 | -0.4762482 | -0.3292944 | -1.312941 | 0.07347691 | -0.4183463 | -0.4918232
0.2184072 | 0.8414858 | -0.4426321 | -0.2717926 | -1.254525 | 0.08541976 | -0.4059465 | -0.4913662
0.2426746 | 0.9349842 | -0.4127451 | -0.2256132 | -1.197646 | 0.09356592 | -0.3924503 | -0.4860162
0.2669421 | 1.028483 | -0.3861031 | -0.1884151 | -1.142975 | 0.09884401 | -0.3784359 | -0.4772799
0.2912095 | 1.121981 | -0.3622821 | -0.1583285 | -1.09092 | 0.1019768 | -0.364319 | -0.4662958
0.315477 | 1.21548 | -0.340914 | -0.1338754 | -1.04169 | 0.1035193 | -0.3503881 | -0.4539074
0.3397445 | 1.308978 | -0.3216816 | -0.1138943 | -0.9953528 | 0.1038937 | -0.3368356 | -0.4407292
0.3640119 | 1.402476 | -0.3043125 | -0.09747501 | -0.9518783 | 0.1034187 | -0.3237829 | -0.4272016
0.3882794 | 1.495975 | -0.2885727 | -0.08390433 | -0.9111741 | 0.1023342 | -0.3113007 | -0.4136349
0.4125468 | 1.589473 | -0.2742622 | -0.07262277 | -0.873109 | 0.1008197 | -0.2994234 | -0.4002431
0.4368143 | 1.682972 | -0.2612091 | -0.06319019 | -0.8375307 | 0.09900944 | -0.2881608 | -0.3871703
0.4610818 | 1.77647 | -0.2492657 | -0.05525906 | -0.8042778 | 0.09700331 | -0.2775061 | -0.3745094
0.4853492 | 1.869968 | -0.238305 | -0.04855385 | -0.7731876 | 0.09487558 | -0.2674413 | -0.3623169
0.5096167 | 1.963467 | -0.2282174 | -0.04285504 | -0.7441014 | 0.09268116 | -0.257942 | -0.3506232
0.5338841 | 2.056965 | -0.2189078 | -0.03798692 | -0.7168677 | 0.09046046 | -0.2489799 | -0.3394404
0.5581516 | 2.150464 | -0.210294 | -0.03380807 | -0.6913438 | 0.08824298 | -0.2405249 | -0.3287678
0.5824191 | 2.243962 | -0.2023042 | -0.03020412 | -0.6673966 | 0.08605004 | -0.2325462 | -0.3185962
0.6066865 | 2.337461 | -0.1948757 | -0.0270821 | -0.6449031 | 0.0838968 | -0.2250137 | -0.3089105
0.630954 | 2.430959 | -0.1879536 | -0.02436601 | -0.62375 | 0.08179381 | -0.2178982 | -0.299692
0.6552215 | 2.524457 | -0.1814898 | -0.02199347 | -0.6038333 | 0.07974815 | -0.2111718 | -0.2909199
0.6794889 | 2.617956 | -0.1754415 | -0.01991298 | -0.5850579 | 0.07776429 | -0.2048082 | -0.2825725
0.7037564 | 2.711454 | -0.1697714 | -0.01808183 | -0.5673368 | 0.07584479 | -0.1987827 | -0.2746275
0.7280238 | 2.804953 | -0.164446 | -0.01646447 | -0.5505907 | 0.07399076 | -0.1930723 | -0.2670631
0.7522913 | 2.898451 | -0.1594356 | -0.01503113 | -0.534747 | 0.07220226 | -0.1876557 | -0.2598579
0.7765588 | 2.99195 | -0.154714 | -0.01375679 | -0.5197396 | 0.07047858 | -0.1825128 | -0.2529914
0.8008262 | 3.085448 | -0.1502573 | -0.01262035 | -0.5055081 | 0.06881845 | -0.1776254 | -0.2464439
0.8250937 | 3.178946 | -0.1460444 | -0.01160393 | -0.4919974 | 0.06722023 | -0.1729765 | -0.2401967
0.8493611 | 3.272445 | -0.1420563 | -0.0106923 | -0.479157 | 0.065682 | -0.1685503 | -0.2342323
0.8736286 | 3.365943 | -0.1382758 | -0.009872491 | -0.4669407 | 0.06420167 | -0.1643324 | -0.2285341
0.8978961 | 3.459442 | -0.1346875 | -0.009133365 | -0.4553063 | 0.06277708 | -0.1603094 | -0.2230865
0.9221635 | 3.55294 | -0.1312773 | -0.008465355 | -0.4442151 | 0.06140599 | -0.1564689 | -0.2178749
0.946431 | 3.646439 | -0.1280326 | -0.007860208 | -0.4336314 | 0.06008618 | -0.1527994 | -0.2128856
0.9706984 | 3.739937 | -0.1249417 | -0.007310779 | -0.4235226 | 0.05881545 | -0.1492905 | -0.2081059
0.9949659 | 3.833435 | -0.1219941 | -0.006810867 | -0.4138586 | 0.05759164 | -0.1459322 | -0.2035239
1.019233 | 3.926934 | -0.1191804 | -0.006355072 | -0.4046118 | 0.05641266 | -0.1427157 | -0.1991284
1.043501 | 4.020432 | -0.1164916 | -0.00593868 | -0.3957566 | 0.05527647 | -0.1396325 | -0.1949089
1.067768 | 4.113931 | -0.1139198 | -0.00555756 | -0.3872694 | 0.05418113 | -0.1366748 | -0.1908559
1.092036 | 4.207429 | -0.1114576 | -0.005208088 | -0.3791285 | 0.05312476 | -0.1338354 | -0.1869602
1.116303 | 4.300928 | -0.1090982 | -0.004887073 | -0.3713137 | 0.05210558 | -0.1311077 | -0.1832133
1.140571 | 4.394426 | -0.1068355 | -0.004591701 | -0.3638064 | 0.05112188 | -0.1284855 | -0.1796074
1.164838 | 4.487924 | -0.1046635 | -0.00431948 | -0.3565893 | 0.05017203 | -0.1259629 | -0.1761349
1.189106 | 4.581423 | -0.1025772 | -0.004068202 | -0.3496462 | 0.04925448 | -0.1235345 | -0.172789
1.213373 | 4.674921 | -0.1005714 | -0.003835907 | -0.3429622 | 0.04836777 | -0.1211954 | -0.1695631